## Shearing
consolidation | 40
anisotropy | 0.5
drainage | drained
shearing | compression
availability | public
density | loose
plasticity | plastic
psd | clay
time start of stage | axial strain | volumetric strain | excess pwp | p' | deviator stress | void ratio | shear induced pwp
0 | 0 | 0 | 0 | 151.4342 | 4.645865 | 0.8239342 | 0
5 | -2.20538e-05 | 0 | 0.184 | 151.2503 | 4.646094 | 0.8239342 | 0.184
10 | -2.20538e-05 | 0 | 0.49 | 150.9443 | 4.646094 | 0.8239342 | 0.49